## Sheet1
Material | Density | Tensile Modulus | Tensile Strength | Specific Modulus | Specific Strength | Max Service Temperature | https://www.engineeringtoolbox.com/engineering-materials-properties-d_1225.html
Glass-filled epoxy (35%) | 1.9 | 25 | 300 | 13.2 | 0.16 | 80 - 200
Glass-filled polyester (35%) | 2 | 15.7 | 130 | 7.85 | 0.065 | 80 - 125
Glass-filled nylon (35%) | 1.6 | 14.5 | 200 | 8.95 | 0.12 | 75 - 110
S-glass epoxy (45%) | 1.8 | 39.5 | 870 | 21.8 | 0.48 | 80 - 215
Carbon epoxy (61%) | 1.6 | 142 | 1730 | 89.3 | 1.08 | 80 - 215
Kevlar epoxy (53%) | 1.35 | 63.6 | 1100 | 47.1 | 0.81 | 80 - 215
Cast Iron, grade 20 | 7.15 | 100 | 140 | 14.3 | 0.02 | 230 - 300
Steel, AISI 1045 | 7.7 - 8.03 | 205 | 585 | 26.3 | 0.073 | 500 - 650
Aluminum 2045-T4 | 2.7 | 73 | 450 | 27 | 0.17 | 150 - 250
Aluminum 6061-T6 | 2.7 | 69 | 270 | 25.5 | 0.1 | 150 - 250
Alumina | 3.8 | 350 | 170 | 92.1 | 0.045 | 1425 - 1540
MgO | 3.6 | 205 | 60 | 56.9 | 0.017 | 900 - 1000
Nylon 6/6 | 1.15 | 2 - 3.6 | 82 | 2.52 | 0.071 | 75 - 100
Polyethylene (HDPE) | 0.9 - 1.4 | 0.18 - 1.6 | 15
Polypropylene | 0.9 - 1.24 | 1.4 | 33 | 1.55 | 0.037 | 50 - 80
Epoxy | 1.25 | 3.5 | 69 | 2.8 | 0.055 | 80 - 215
Phenolic | 1.35 | 3 | 6 | 2.22 | 0.004 | 70 - 120